## 检验报告
乐 清 市 九 洲 电 子 有 限 公 司
JZ/QR-26-01 Rev B | [5 empty] | 进 货 检 验 报 告 单 | [12 empty] | 报告编号/NO.
产品名称 |  | 护套 |  |  |  |  | 型号规格 |  | 4.8*0.8 |  | 交验数量 |  |  |  | 采购订单号 |  |  |  |  | 供方批次号/生产日期
检验依据 |  | 700-FT-05 |  |  |  |  | 供货单位 |  | 朱海滨 |  | 材料牌号 |  | PA66 |  | 来料批次号 |  |  |  |  | 检验日期
序号 | 检验项目 | 测量工具 | IL | n | AQL | Ac/Re | 技术要求 |  | 实测值 | [10 empty] | 最大值 | 最小值 | 判定
[9 empty] | 1 | 2 | 3 | 4 | 5 | 6 | 7 | 8 | 9 | 10 | 11~N
1 | 材质 | PA66 | [6 empty] | 依据供方材质证明书/出厂检验报告 | [10 empty] | 0 | 0 | OK
2 | 外观 | 目视 | II |  | 0.4 |  | 见卡片 |  | ok | ok | ok | ok | ok | ok | ok | ok | ok | ok | ok | 0 | 0 | OK
外观要求见检验卡，包装及标签规格应与系统要求相符
3 | 尺寸 1 | 卡尺 | S-2 | 8 | 1.5 | 0/1 | 7.5 | 0.2
-0.2
| 2 | 卡尺 | S-2 | 8 | 1.5 | 0/1 | 8.5 | 0.2
-0.2
| 3 | 卡尺 | S-2 | 8 | 1.5 | 0/1 | 5.1 | 0.2
-0.2
| 4 | 卡尺 | S-2 | 8 | 1.5 | 0/1 | 24.5 | 0.2
-0.2
| 5 | 卡尺 | S-2 | 8 | 1.5 | 0/1 | 2 | 0.2
-0.2
4 | 配合检查 | 试装 |  | 5 |  |  | 试装 |  | ok | ok | ok | ok | ok | [6 empty] | 0 | 0 | OK
检验结论 |  |  |  | 合格 |  |  | 处置 |  | 入库 |  | 备注
检验员 |  |  |  | 季玉龙 |  |  | 审核
注1：1、采照标准：出厂检验单/材质证明书/检验基准书/进行标准样件。 2、在此表上反映实测数值为10个，如有超出部分，用实测范围。